## Phosphate Automotive
factors F11/E11 for:
|  |  |  | H2SO4 | 0.049033
|  |  |  | NaOH | 0.039999
|  |  |  | NaHSO3 | 0.156105
Ceaning prior to Coil Coating
EXAMPLE!
type of product | appr. overflow (l/h) | major compounds | appr. bath conc. (Mol/l) | amount of compounds to be treated (Mol/h) | amount of wastewater chemicals (kg/h) | type of wastewater chemicals
strong alkaline | 150 | OH- | 0.15 | 22.5 | 1.1032425 | H2SO4
acidic | 50 | H3O+ | 0.3 | 15 | 0.599985 | NaOH
Conversion Coating prior to Coil Coating
no rinse, chrome | 0 | CrO3 | 0.3 | 0 | 0
no rinse, chrome free | 0 | H3O+ | 0.15 | 0 | 0
rinse chrome | 100 | CrO3 | 0.2 | 20 | 3.1221 | NaHSO3
rinse chrome free | 50 | H3O+ | 0.1 | 5 | 0.199995 | NaOH
complex oxide | 50 | OH- | 0.6 | 30 | 1.47099 | H2SO4
post rinse, chrome | 50 | CrO3 | 0.1 | 5 | 0.780525 | NaHSO3
post rinse, chrome free | 50 | H3O+ | 0.1 | 5 | 0.199995 | NaOH
General Input Data : | Modifiers
Production rate | 50 | units / h
Average body surface | 100 | m²
Production | 16 | hours / day
Production | 250 | days / year
Conductivity in Phosphate tank | 20000 | µS/cm
Conductivity in final rinse tank | 50 | µS/cm
Drag out (standard = 100mL/m²) | 100 | mL/m2
Surface flow | 5000 | m2/h
Total drag out | 500000 | L/h
Rd factor (rinsing factor) | 400
Yearly surface | 20000000 | m2
|  | Number of rinse stages | 4
Pretreatment section | Phosphate Tank | Rinse 1 | Rinse 2 | Rinse 3 | Rinse 4
input | DI Water | overflow from Rinse 2 | Overflow from R3 or DIW | Overflow from R4 or DIW | DI water
output | Phosphate solution | Overflow to WWT | Overflow to Rinse 1 | overflow to Rinse 2 | overflow to Rinse 2
concentration P2O5 (g/L) | 12 | 2.683282 | 0.6 | 0.1341641 | 0.03
concentration Ni (g/L) | 1 | 0.2236068 | 0.05 | 0.01118034 | 0.0025
concentration Zn (g/L) | 1.4 | 0.3130495 | 0.07 | 0.01565248 | 0.0035
concentration Mn (g/L) | 1 | 0.2236068 | 0.05 | 0.01118034 | 0.0025
concentration F (g/L) | 0.5 | 0.1118034 | 0.025 | 0.00559017 | 0.00125
concentration SiF6 (g/L) | 1.4 | 0.3130495 | 0.07 | 0.01565248 | 0.0035
concentration NO2 (g/L) | 0.2 | 0.04472136 | 0.01 | 0.008640425 | 0.001932058
concentration NO3 (g/L) | 10 | 2.236068 | 0.5 | 0.1118034 | 0.025
conductivity (mS/cm) | 20000 | 4472.136 | 1000 | 223.6068 | 50
liquid input (L/h) | 0 | 2236.068 | 2236.068 | 2236.068 | 2236.068
liquid output to wt (L/h) | 0 | 2236.068 | 2236.068 | 2236.068 | 2236.068
P2O5 output to WWT (g/h) | 0 | 6000 | 1341.641 | 300 | 67.08204
Ni output to WWT (g/h) | 0 | 500 | 111.8034 | 25 | 5.59017
Zn output to WWT (g/h) | 0 | 700 | 156.5248 | 35 | 7.826238
Mn output to WWT (g/h) | 0 | 500 | 111.8034 | 25 | 5.59017
F output to WWT (g/h) | 0 | 250 | 55.9017 | 12.5 | 2.795085
SiF6 output to WWT (g/h) | 0 | 700 | 156.5248 | 35 | 7.826238
NO2 output to WWT (g/h) | 0 | 100 | 22.36068 | 19.32058 | 4.320213
NO3 output to WWT (g/h) | 0 | 5000 | 1118.034 | 250 | 55.9017
Total Waste Water Flow
Compound | Flow (g/h) | Flow (g/d) |  | 16
P2O5 | 6000 | 96000
Ni | 500 | 8000
Zn | 700 | 11200
Mn | 500 | 8000
F | 250 | 4000
SiF6 | 700 | 11200
NO2 | 100 | 1600
NO3 | 5000 | 80000
Rinsing after cleaning and conversion in the pretreatment section of a line is necessary to remove reaction products from the body surface.
An effective rinsing by simultaneously saving water is normally done in a cascade, which can exist of 2, 3 or 4 connected stages.
The amount of water (Q) needed to realize a good rinsing is proportional to the wanted dilution (Rd) of the rinse bath, the number of cascade rinse stages (n) and the input (e) over the incoming body surface.
The calculation is: | Q = e n
n (number of rinse stages) | Rd (wanted dilution) | Q (fresh water needed)
2 | 100 | 10 x e
2 | 1000 | 31,62 x e
3 | 100 | 4,64 x e
3 | 1000 | 10 x e
4 | 100 | 3,16 x e
4 | 1000 | 5,62 x e
e | Q (ml/m2)
input (ml/m2) | n = 2 |  | n = 3 |  | n = 4
| Rd = 100 | Rd = 1000 | Rd = 100 | Rd = 1000 | Rd = 100 | Rd = 1000
1 (*) | 10 | 31.62 | 4.64 | 10 | 3.16 | 5.62
2 (*) | 20 | 63.25 | 9.28 | 20 | 6.32 | 11.25
3 (*) | 30 | 94.87 | 13.92 | 30 | 9.49 | 16.87
4 | 40 | 126.49 | 18.57 | 40 | 12.65 | 22.49
5 | 50 | 158.11 | 23.21 | 50 | 15.81 | 28.12
6 | 60 | 189.74 | 27.85 | 60 | 18.97 | 33.74
7 | 70 | 221.36 | 32.49 | 70 | 22.14 | 39.36
8 | 80 | 252.98 | 37.13 | 80 | 25.3 | 44.99
9 | 90 | 284.6 | 41.77 | 90 | 28.46 | 50.61
10 | 100 | 316.23 | 46.42 | 100 | 31.62 | 56.23
The requirement on water in Liters per Hour (L/h) is calculated by multiplying the values from the table with the throughput of strip surface (summary of both sides) in m2/h and deviding this number with 1000.
value from the table x m2/h
water L/h | =
1000
Calculation of the wastewater treatment and emmission into the pre-flooder
Substance | Emmission from the plant (g/d) | Reduction Chemnical Precipitation (µ effciancy) | Biological Treatment (µ effciancy) | Preflooder Size (m³/d) | PEC (g/l) | PNEC (g/l) | RCR
P2O5 | 96000 | 0.01 | 0.01 | 1000000 | 9.40896e-05 | 0.0001 | 0.940896
Ni | 8000 | 0.96 | 0.4 | 1000000 | 1.92e-07 | 4e-07 | 0.48
Zn | 11200 | 0.99 | 0.6 | 1000000 | 4.48e-08 | 2e-05 | 0.00224
Mn | 8000 | 0.01 | 0.2 | 1000000 | 6.336e-06 | 0.002 | 0.003168
F | 4000 | 0.99 | 0.8 | 1000000 | 8e-09 | 0.005 | 1.6e-06
SiF6 | 11200 | 0.99 | 0.8 | 1000000 | 2.24e-08 | 0.15 | 1.493333e-07
NO2 | 1600 | 0.99 | 0.8 | 1000000 | 3.2e-09 | 3.4e-06 | 0.0009411765
NO3 | 80000 | 0.99 | 0.9 | 1000000 | 8e-08 | 2e-05 | 0.004
You may modify the number of rinsing stages after the phosphate tank (2-4)
Amount of substance in the untreated wastewater of the coating line.
RCR < 1 = Safe
RCR > 1 = not Safe
You may insert the effcieny of the local installation for the waste water treatment for each substance.
You may insert the local Preflooder size (river) where the installation is located.
PNEC of each substance shall be inserted.
© 2008 CHEMETALL GMBH - This document and all information contained herein is the proprietary information of CHEMETALL GMBH. No intellectual property rights are granted by the delivery of this document or the disclosure of its content. This document shall not be reproduced or disclosed to a third party without the express written consent of CHEMETALL GMBH. This document and its content shall not be used for any purpose other than that for which it is supplied.
Please insert the average production data
This are standard concentrations. Individual concentrations may be inserted.